## 35 x92s5p2
Wavelength (nm) | Current (C/s) | Error (I) | responsivity [(C/s)/(J/s)] | Incident Power [J/s] | Energy/photon in [J/photon] | photons/sec | P1 | Elec/sec () | eqe
400 | 2.709837e-06 |  | 0.1363184 | 1.987874e-05 | 4.966113e-19 | 40028765166964.5 | 1.745124e-08 | -108922082500.7 | 0.002721095 | The diode current was collected using two windows to
410 | 3.39325e-06 |  | 0.1665139 | 2.037818e-05 | 4.844988e-19 | 42060319845563.4 | 1.992158e-08 | -124340733397.9 | 0.002956248 | approximate the reflectance loss of the cryostat windows
420 | 3.997875e-06 |  | 0.1855761 | 2.154304e-05 | 4.729631e-19 | 45549097596115.8 | 2.223318e-08 | -138768607056.7 | 0.003046572 | a rough mask was also use to achieve illum. Area
430 | 4.363965e-06 |  | 0.2018262 | 2.162239e-05 | 4.61964e-19 | 46805362145412.1 | 2.373198e-08 | -148123381688.9 | 0.003164667 | close to the electrode overlap
440 | 5.05788e-06 |  | 0.2161304 | 2.340198e-05 | 4.514648e-19 | 51835669786153.6 | 2.767855e-08 | -172755936346.0 | 0.003332762
450 | 6.154738e-06 | 1.862801e-11 | 0.2269751 | 2.711636e-05 | 4.414323e-19 | 61428129962207.6 | 3.522465e-08 | -219854992158.5 | 0.00357906
460 | 6.773315e-06 | 2.08704e-11 | 0.236424 | 2.864902e-05 | 4.318359e-19 | 66342372026180.0 | 4.189902e-08 | -261513136782.1 | 0.003941872
470 | 8.255431e-06 | 2.299601e-11 | 0.2453448 | 3.364828e-05 | 4.226479e-19 | 79613021881381.9 | 5.528683e-08 | -345073281810.3 | 0.004334382
480 | 7.500194e-06 | 2.936427e-11 | 0.2544748 | 2.947322e-05 | 4.138428e-19 | 71218415054268.2 | 5.358064e-08 | -334424080496.2 | 0.004695753
490 | 7.518358e-06 | 4.155891e-11 | 0.2607742 | 2.883091e-05 | 4.05397e-19 | 71117721464847.8 | 5.539752e-08 | -345764154511.2 | 0.004861856
500 | 7.106252e-06 | 7.086676e-11 | 0.2700732 | 2.631232e-05 | 3.97289e-19 | 66229661016922.4 | 5.28016e-08 | -329561694834.7 | 0.004976044
510 | 7.039279e-06 | 5.882894e-11 | 0.2767754 | 2.543318e-05 | 3.894991e-19 | 65297154461631.6 | 5.181367e-08 | -323395520226.7 | 0.004952674
520 | 7.203671e-06 | 7.111837e-11 | 0.2836918 | 2.539259e-05 | 3.820087e-19 | 66471243742920.4 | 5.09635e-08 | -318089175985.3 | 0.004785365
530 | 7.249525e-06 | 1.932385e-10 | 0.2904374 | 2.496072e-05 | 3.74801e-19 | 66597256646575.6 | 4.829154e-08 | -301412111916.6 | 0.004525894
540 | 7.243972e-06 | 1.406501e-10 | 0.2958102 | 2.448858e-05 | 3.678602e-19 | 66570348164995.7 | 4.554546e-08 | -284272427154.2 | 0.004270256
550 | 7.222321e-06 | 3.004234e-10 | 0.3022097 | 2.389838e-05 | 3.611719e-19 | 66168996945927.5 | 4.256725e-08 | -265683900761.5 | 0.004015232
560 | 7.235027e-06 | 4.639783e-10 | 0.3080705 | 2.348497e-05 | 3.547224e-19 | 66206632209646.0 | 3.85332e-08 | -240505338842.1 | 0.003632647
570 | 7.227389e-06 | 1.80165e-10 | 0.3130728 | 2.308533e-05 | 3.484992e-19 | 66242135875112.2 | 3.403968e-08 | -212458990493.3 | 0.003207309
580 | 7.245822e-06 | 3.638669e-10 | 0.3196205 | 2.267008e-05 | 3.424906e-19 | 66191841528064.3 | 3.005757e-08 | -187604612583.9 | 0.002834256
590 | 7.080446e-06 | 5.182684e-10 | 0.3253445 | 2.176292e-05 | 3.366856e-19 | 64638690976300.4 | 2.612904e-08 | -163084654760.5 | 0.002523019
600 | 6.749945e-06 | 2.91454e-10 | 0.3316364 | 2.035345e-05 | 3.310742e-19 | 61477006995421.9 | 2.257154e-08 | -140880484254.8 | 0.002291596
610 | 6.595455e-06 | 6.131377e-10 | 0.3375328 | 1.954019e-05 | 3.256468e-19 | 60004258853411.1 | 1.874763e-08 | -117013513168.8 | 0.001950087
620 | 6.50941e-06 | 1.132794e-09 | 0.3423193 | 1.901561e-05 | 3.203944e-19 | 59350622492840.7 | 1.306724e-08 | -81559304286.4 | 0.001374195
630 | 6.211635e-06 | 5.986812e-10 | 0.3473404 | 1.788342e-05 | 3.153088e-19 | 56717169032561.1 | 6.381229e-09 | -39828502249.3 | 0.0007022301
640 | 5.870264e-06 | 3.567908e-10 | 0.3530574 | 1.662694e-05 | 3.103821e-19 | 53569258931611.3 | 2.170948e-09 | -13549992846.4 | 0.0002529434
650 | 5.775758e-06 | 7.661562e-10 | 0.3576212 | 1.615049e-05 | 3.05607e-19 | 52847267515890.5 | 6.817803e-10 | -4255338307.4 | 8.052144e-05
660 | 5.338155e-06 | 8.476669e-10 | 0.3635961 | 1.468155e-05 | 3.009765e-19 | 48779714727240.1 | 1.963354e-10 | -1225429289.6 | 2.51217e-05
670 | 5.279497e-06 | 1.447089e-09 | 0.3690165 | 1.430694e-05 | 2.964844e-19 | 48255291280230.8 | 5.929903e-11 | -370115466.7 | 7.669946e-06
680 | 5.197472e-06 | 6.085684e-10 | 0.3752237 | 1.385166e-05 | 2.921243e-19 | 47417011017840.7 | 1.266203e-11 | -79030182.2 | 1.666705e-06
690 | 5.15018e-06 | 7.303127e-10 | 0.3802956 | 1.354257e-05 | 2.878906e-19 | 47040675550428.5 | -3.348704e-12 | 20900968.3 | 4.443169e-07
700 | 4.429473e-06 | 1.313673e-09 | 0.3860933 | 1.147255e-05 | 2.837779e-19 | 40427903857321.4 | -2.696532e-11 | 168304304.4 | 4.163073e-06
710 | 4.40923e-06 | 1.551867e-09 | 0.3894669 | 1.132119e-05 | 2.79781e-19 | 40464474408610.1 |  | 0
720 | 4.144761e-06 | 3.380125e-09 | 0.3958518 | 1.047049e-05 | 2.758952e-19 | 37950963509821.7 |  | 0
730 | 4.162421e-06 | 2.679162e-09 | 0.4027078 | 1.033608e-05 | 2.721158e-19 | 37984135713231.5 |  | 0
740 | 3.934369e-06 | 3.066318e-09 | 0.4085316 | 9.630514e-06 | 2.684385e-19 | 35876046067434.4 |  | 0
750 | 3.590811e-06 | 1.078508e-09 | 0.4135558 | 8.682772e-06 | 2.648594e-19 | 32782575169067.5 |  | 0
760 | 3.560594e-06 | 2.23033e-09 | 0.4195416 | 8.486868e-06 | 2.613744e-19 | 32470160963272.5 |  | 0
770 | 3.098675e-06 | 3.908889e-09 | 0.4243775 | 7.301694e-06 | 2.579799e-19 | 28303345053610.9 |  | 0
780 | 2.559897e-06 | 2.177687e-09 | 0.4304977 | 5.946367e-06 | 2.546725e-19 | 23349076423495.8 |  | 0
790 | 2.897976e-06 | 1.798084e-09 | 0.4360331 | 6.646229e-06 | 2.514488e-19 | 26431743048168.7 |  | 0
800 | 2.66425e-06 | 2.302989e-09 | 0.441892 | 6.029188e-06 | 2.483057e-19 | 24281314278178.3 |  | 0
|  |  |  | B/D | hc*1E9/lambda | E/F
[9 empty] | 0.004976044 | MAX EQE
[9 empty] | 0.002678955 | AVG
Note on B1: Insert photocurrent spectra from NIST-calibrated diode here
Note on D1: From Obadiah's calibration data

## 35 x92s5p1
Wavelength (nm) | Current (C/s) | Error (I) | responsivity [(C/s)/(J/s)] | Incident Power [J/s] | Energy/photon in [J/photon] | photons/sec | P1 | Elec/sec () | P1
400 | 2.709837e-06 |  | 0.1363184 | 1.987874e-05 | 4.966113e-19 | 40028765166964.5 | 1.743695e-08 | -108832891328.1 | 0.002718867 | The diode current was collected using two windows to
410 | 3.39325e-06 |  | 0.1665139 | 2.037818e-05 | 4.844988e-19 | 42060319845563.4 | 1.988417e-08 | -124107238522.7 | 0.002950696 | approximate the reflectance loss of the cryostat windows
420 | 3.997875e-06 |  | 0.1855761 | 2.154304e-05 | 4.729631e-19 | 45549097596115.8 | 2.217282e-08 | -138391869535.5 | 0.003038301 | a rough mask was also use to achieve illum. Area
430 | 4.363965e-06 |  | 0.2018262 | 2.162239e-05 | 4.61964e-19 | 46805362145412.1 | 2.365772e-08 | -147659887183.8 | 0.003154764 | close to the electrode overlap
440 | 5.05788e-06 |  | 0.2161304 | 2.340198e-05 | 4.514648e-19 | 51835669786153.6 | 2.770582e-08 | -172926142313.6 | 0.003336045
450 | 6.154738e-06 | 1.862801e-11 | 0.2269751 | 2.711636e-05 | 4.414323e-19 | 61428129962207.6 | 3.521592e-08 | -219800503779.5 | 0.003578173
460 | 6.773315e-06 | 2.08704e-11 | 0.236424 | 2.864902e-05 | 4.318359e-19 | 66342372026180.0 | 4.187267e-08 | -261348673003.3 | 0.003939393
470 | 8.255431e-06 | 2.299601e-11 | 0.2453448 | 3.364828e-05 | 4.226479e-19 | 79613021881381.9 | 5.512541e-08 | -344065777326.0 | 0.004321727
480 | 7.500194e-06 | 2.936427e-11 | 0.2544748 | 2.947322e-05 | 4.138428e-19 | 71218415054268.2 | 5.311675e-08 | -331528706594.3 | 0.004655098
490 | 7.518358e-06 | 4.155891e-11 | 0.2607742 | 2.883091e-05 | 4.05397e-19 | 71117721464847.8 | 5.455822e-08 | -340525655479.4 | 0.004788197
500 | 7.106252e-06 | 7.086676e-11 | 0.2700732 | 2.631232e-05 | 3.97289e-19 | 66229661016922.4 | 5.172637e-08 | -322850636436.1 | 0.004874714
510 | 7.039279e-06 | 5.882894e-11 | 0.2767754 | 2.543318e-05 | 3.894991e-19 | 65297154461631.6 | 5.048312e-08 | -315090879589.7 | 0.004825492
520 | 7.203671e-06 | 7.111837e-11 | 0.2836918 | 2.539259e-05 | 3.820087e-19 | 66471243742920.4 | 4.953992e-08 | -309203887707.5 | 0.004651694
530 | 7.249525e-06 | 1.932385e-10 | 0.2904374 | 2.496072e-05 | 3.74801e-19 | 66597256646575.6 | 4.709943e-08 | -293971545872.6 | 0.004414169
540 | 7.243972e-06 | 1.406501e-10 | 0.2958102 | 2.448858e-05 | 3.678602e-19 | 66570348164995.7 | 4.43901e-08 | -277061236589.0 | 0.004161932
550 | 7.222321e-06 | 3.004234e-10 | 0.3022097 | 2.389838e-05 | 3.611719e-19 | 66168996945927.5 | 4.145837e-08 | -258762815564.0 | 0.003910635
560 | 7.235027e-06 | 4.639783e-10 | 0.3080705 | 2.348497e-05 | 3.547224e-19 | 66206632209646.0 | 3.75119e-08 | -234130885057.8 | 0.003536366
570 | 7.227389e-06 | 1.80165e-10 | 0.3130728 | 2.308533e-05 | 3.484992e-19 | 66242135875112.2 | 3.328929e-08 | -207775424082.7 | 0.003136605
580 | 7.245822e-06 | 3.638669e-10 | 0.3196205 | 2.267008e-05 | 3.424906e-19 | 66191841528064.3 | 2.988414e-08 | -186522147568.9 | 0.002817902
590 | 7.080446e-06 | 5.182684e-10 | 0.3253445 | 2.176292e-05 | 3.366856e-19 | 64638690976300.4 | 2.640304e-08 | -164794828398.9 | 0.002549477
600 | 6.749945e-06 | 2.91454e-10 | 0.3316364 | 2.035345e-05 | 3.310742e-19 | 61477006995421.9 | 2.303528e-08 | -143774921930.2 | 0.002338678
610 | 6.595455e-06 | 6.131377e-10 | 0.3375328 | 1.954019e-05 | 3.256468e-19 | 60004258853411.1 | 1.931333e-08 | -120544335166.0 | 0.00200893
620 | 6.50941e-06 | 1.132794e-09 | 0.3423193 | 1.901561e-05 | 3.203944e-19 | 59350622492840.7 | 1.388382e-08 | -86655996219.4 | 0.001460069
630 | 6.211635e-06 | 5.986812e-10 | 0.3473404 | 1.788342e-05 | 3.153088e-19 | 56717169032561.1 | 7.144867e-09 | -44594756179.5 | 0.0007862656
640 | 5.870264e-06 | 3.567908e-10 | 0.3530574 | 1.662694e-05 | 3.103821e-19 | 53569258931611.3 | 2.715288e-09 | -16947496197.9 | 0.0003163661
650 | 5.775758e-06 | 7.661562e-10 | 0.3576212 | 1.615049e-05 | 3.05607e-19 | 52847267515890.5 | 1.054745e-09 | -6583201073.8 | 0.0001245703
660 | 5.338155e-06 | 8.476669e-10 | 0.3635961 | 1.468155e-05 | 3.009765e-19 | 48779714727240.1 | 5.120732e-10 | -3196109808.6 | 6.552129e-05
670 | 5.279497e-06 | 1.447089e-09 | 0.3690165 | 1.430694e-05 | 2.964844e-19 | 48255291280230.8 | 3.332074e-10 | -2079717195.6 | 4.309822e-05
680 | 5.197472e-06 | 6.085684e-10 | 0.3752237 | 1.385166e-05 | 2.921243e-19 | 47417011017840.7 | 2.975707e-10 | -1857290389.4 | 3.916928e-05
690 | 5.15018e-06 | 7.303127e-10 | 0.3802956 | 1.354257e-05 | 2.878906e-19 | 47040675550428.5 | 3.257589e-10 | -2033227311.1 | 4.322275e-05
700 | 4.429473e-06 | 1.313673e-09 | 0.3860933 | 1.147255e-05 | 2.837779e-19 | 40427903857321.4 | 3.112017e-10 | -1942368407.2 | 4.804524e-05
710 | 4.40923e-06 | 1.551867e-09 | 0.3894669 | 1.132119e-05 | 2.79781e-19 | 40464474408610.1 |  | 0 | 0
720 | 4.144761e-06 | 3.380125e-09 | 0.3958518 | 1.047049e-05 | 2.758952e-19 | 37950963509821.7 |  | 0 | 0
730 | 4.162421e-06 | 2.679162e-09 | 0.4027078 | 1.033608e-05 | 2.721158e-19 | 37984135713231.5 |  | 0 | 0
740 | 3.934369e-06 | 3.066318e-09 | 0.4085316 | 9.630514e-06 | 2.684385e-19 | 35876046067434.4 |  | 0 | 0
750 | 3.590811e-06 | 1.078508e-09 | 0.4135558 | 8.682772e-06 | 2.648594e-19 | 32782575169067.5 |  | 0 | 0
760 | 3.560594e-06 | 2.23033e-09 | 0.4195416 | 8.486868e-06 | 2.613744e-19 | 32470160963272.5 |  | 0 | 0
770 | 3.098675e-06 | 3.908889e-09 | 0.4243775 | 7.301694e-06 | 2.579799e-19 | 28303345053610.9 |  | 0 | 0
780 | 2.559897e-06 | 2.177687e-09 | 0.4304977 | 5.946367e-06 | 2.546725e-19 | 23349076423495.8 |  | 0 | 0
790 | 2.897976e-06 | 1.798084e-09 | 0.4360331 | 6.646229e-06 | 2.514488e-19 | 26431743048168.7 |  | 0 | 0
800 | 2.66425e-06 | 2.302989e-09 | 0.441892 | 6.029188e-06 | 2.483057e-19 | 24281314278178.3 |  | 0 | 0
|  |  |  | B/D | hc*1E9/lambda | E/F
[9 empty] | 0.004874714 | MAX EQE
[9 empty] | 0.002015468 | AVG
Note on B1: Insert photocurrent spectra from NIST-calibrated diode here
Note on D1: From Obadiah's calibration data

## 35 x92s3p8
Wavelength (nm) | Current (C/s) | Error (I) | responsivity [(C/s)/(J/s)] | Incident Power [J/s] | Energy/photon in [J/photon] | photons/sec | P1 | Elec/sec () | P1
400 | 2.709837e-06 |  | 0.1363184 | 1.987874e-05 | 4.966113e-19 | 40028765166964.5 | 1.410664e-08 | -88046729395.0 | 0.002199586 | The diode current was collected using two windows to
410 | 3.39325e-06 |  | 0.1665139 | 2.037818e-05 | 4.844988e-19 | 42060319845563.4 | 1.567386e-08 | -97828548116.0 | 0.002325911 | approximate the reflectance loss of the cryostat windows
420 | 3.997875e-06 |  | 0.1855761 | 2.154304e-05 | 4.729631e-19 | 45549097596115.8 | 1.723319e-08 | -107561121326.0 | 0.002361433 | a rough mask was also use to achieve illum. Area
430 | 4.363965e-06 |  | 0.2018262 | 2.162239e-05 | 4.61964e-19 | 46805362145412.1 | 1.822142e-08 | -113729168386.8 | 0.002429832 | close to the electrode overlap
440 | 5.05788e-06 |  | 0.2161304 | 2.340198e-05 | 4.514648e-19 | 51835669786153.6 | 2.100507e-08 | -131103346666.0 | 0.002529211
450 | 6.154738e-06 | 1.862801e-11 | 0.2269751 | 2.711636e-05 | 4.414323e-19 | 61428129962207.6 | 2.623088e-08 | -163720290101.1 | 0.002665233
460 | 6.773315e-06 | 2.08704e-11 | 0.236424 | 2.864902e-05 | 4.318359e-19 | 66342372026180.0 | 3.067322e-08 | -191447197987.1 | 0.002885745
470 | 8.255431e-06 | 2.299601e-11 | 0.2453448 | 3.364828e-05 | 4.226479e-19 | 79613021881381.9 | 3.959588e-08 | -247138066294.8 | 0.003104242
480 | 7.500194e-06 | 2.936427e-11 | 0.2544748 | 2.947322e-05 | 4.138428e-19 | 71218415054268.2 | 3.817149e-08 | -238247722394.1 | 0.003345311
490 | 7.518358e-06 | 4.155891e-11 | 0.2607742 | 2.883091e-05 | 4.05397e-19 | 71117721464847.8 | 3.940561e-08 | -245950494257.6 | 0.003458357
500 | 7.106252e-06 | 7.086676e-11 | 0.2700732 | 2.631232e-05 | 3.97289e-19 | 66229661016922.4 | 3.766953e-08 | -235114734220.7 | 0.003549992
510 | 7.039279e-06 | 5.882894e-11 | 0.2767754 | 2.543318e-05 | 3.894991e-19 | 65297154461631.6 | 3.716661e-08 | -231975754198.0 | 0.003552617
520 | 7.203671e-06 | 7.111837e-11 | 0.2836918 | 2.539259e-05 | 3.820087e-19 | 66471243742920.4 | 3.701942e-08 | -231057066395.6 | 0.003476045
530 | 7.249525e-06 | 1.932385e-10 | 0.2904374 | 2.496072e-05 | 3.74801e-19 | 66597256646575.6 | 3.570576e-08 | -222857844856.2 | 0.003346352
540 | 7.243972e-06 | 1.406501e-10 | 0.2958102 | 2.448858e-05 | 3.678602e-19 | 66570348164995.7 | 3.428391e-08 | -213983354390.0 | 0.003214394
550 | 7.222321e-06 | 3.004234e-10 | 0.3022097 | 2.389838e-05 | 3.611719e-19 | 66168996945927.5 | 3.254224e-08 | -203112704314.2 | 0.003069605
560 | 7.235027e-06 | 4.639783e-10 | 0.3080705 | 2.348497e-05 | 3.547224e-19 | 66206632209646.0 | 2.994851e-08 | -186923913543.8 | 0.002823341
570 | 7.227389e-06 | 1.80165e-10 | 0.3130728 | 2.308533e-05 | 3.484992e-19 | 66242135875112.2 | 2.745098e-08 | -171335555999.7 | 0.002586504
580 | 7.245822e-06 | 3.638669e-10 | 0.3196205 | 2.267008e-05 | 3.424906e-19 | 66191841528064.3 | 2.604198e-08 | -162541268932.2 | 0.002455609
590 | 7.080446e-06 | 5.182684e-10 | 0.3253445 | 2.176292e-05 | 3.366856e-19 | 64638690976300.4 | 2.449276e-08 | -152871797384.5 | 0.00236502
600 | 6.749945e-06 | 2.91454e-10 | 0.3316364 | 2.035345e-05 | 3.310742e-19 | 61477006995421.9 | 2.211445e-08 | -138027552618.4 | 0.00224519
610 | 6.595455e-06 | 6.131377e-10 | 0.3375328 | 1.954019e-05 | 3.256468e-19 | 60004258853411.1 | 1.949737e-08 | -121693022598.2 | 0.002028073
620 | 6.50941e-06 | 1.132794e-09 | 0.3423193 | 1.901561e-05 | 3.203944e-19 | 59350622492840.7 | 1.536604e-08 | -95907286621.9 | 0.001615944
630 | 6.211635e-06 | 5.986812e-10 | 0.3473404 | 1.788342e-05 | 3.153088e-19 | 56717169032561.1 | 9.0603e-09 | -56549949693.0 | 0.0009970517
640 | 5.870264e-06 | 3.567908e-10 | 0.3530574 | 1.662694e-05 | 3.103821e-19 | 53569258931611.3 | 3.891093e-09 | -24286294427.4 | 0.0004533625
650 | 5.775758e-06 | 7.661562e-10 | 0.3576212 | 1.615049e-05 | 3.05607e-19 | 52847267515890.5 | 1.460493e-09 | -9115681122.8 | 0.0001724911
660 | 5.338155e-06 | 8.476669e-10 | 0.3635961 | 1.468155e-05 | 3.009765e-19 | 48779714727240.1 | 5.569271e-10 | -3476065857.4 | 7.126048e-05
670 | 5.279497e-06 | 1.447089e-09 | 0.3690165 | 1.430694e-05 | 2.964844e-19 | 48255291280230.8 | 2.953804e-10 | -1843619610.9 | 3.820554e-05
680 | 5.197472e-06 | 6.085684e-10 | 0.3752237 | 1.385166e-05 | 2.921243e-19 | 47417011017840.7 | 2.114422e-10 | -1319718527.3 | 2.783217e-05
690 | 5.15018e-06 | 7.303127e-10 | 0.3802956 | 1.354257e-05 | 2.878906e-19 | 47040675550428.5 | 1.669031e-10 | -1041727305.8 | 2.214525e-05
700 | 4.429473e-06 | 1.313673e-09 | 0.3860933 | 1.147255e-05 | 2.837779e-19 | 40427903857321.4 | 1.539619e-10 | -960954681.4 | 2.376959e-05
710 | 4.40923e-06 | 1.551867e-09 | 0.3894669 | 1.132119e-05 | 2.79781e-19 | 40464474408610.1 | 1.571559e-10 | -980890063.1 | 2.424077e-05
720 | 4.144761e-06 | 3.380125e-09 | 0.3958518 | 1.047049e-05 | 2.758952e-19 | 37950963509821.7 | 1.501995e-10 | -937471625.5 | 2.470218e-05
730 | 4.162421e-06 | 2.679162e-09 | 0.4027078 | 1.033608e-05 | 2.721158e-19 | 37984135713231.5 | 1.494461e-10 | -932769272.2 | 2.455681e-05
740 | 3.934369e-06 | 3.066318e-09 | 0.4085316 | 9.630514e-06 | 2.684385e-19 | 35876046067434.4 | 1.497302e-10 | -934542485.1 | 2.604921e-05
750 | 3.590811e-06 | 1.078508e-09 | 0.4135558 | 8.682772e-06 | 2.648594e-19 | 32782575169067.5 | 1.386462e-10 | -865361592.3 | 2.6397e-05
760 | 3.560594e-06 | 2.23033e-09 | 0.4195416 | 8.486868e-06 | 2.613744e-19 | 32470160963272.5 | 1.443392e-10 | -900894506.7 | 2.77453e-05
770 | 3.098675e-06 | 3.908889e-09 | 0.4243775 | 7.301694e-06 | 2.579799e-19 | 28303345053610.9 | 1.344526e-10 | -839187197.6 | 2.964975e-05
780 | 2.559897e-06 | 2.177687e-09 | 0.4304977 | 5.946367e-06 | 2.546725e-19 | 23349076423495.8 | 1.392169e-10 | -868923621.9 | 3.721448e-05
790 | 2.897976e-06 | 1.798084e-09 | 0.4360331 | 6.646229e-06 | 2.514488e-19 | 26431743048168.7 | 1.381411e-10 | -862209005.8 | 3.262021e-05
800 | 2.66425e-06 | 2.302989e-09 | 0.441892 | 6.029188e-06 | 2.483057e-19 | 24281314278178.3 | 1.396762e-10 | -871790347.3 | 3.590375e-05
|  |  |  | B/D | hc*1E9/lambda | E/F
[9 empty] | 0.003552617 | MAX EQE
[9 empty] | 0.00160314 | AVG
Note on B1: Insert photocurrent spectra from NIST-calibrated diode here
Note on D1: From Obadiah's calibration data

## EQE
Wavelength (nm) | Current (C/s) | Error (I) | responsivity [(C/s)/(J/s)] | Incident Power [J/s] | Energy/photon in [J/photon] | photons/sec | P1 | Elec/sec () | P1
400 | 2.709837e-06 |  | 0.1363184 | 1.987874e-05 | 4.966113e-19 | 40028765166964.5 | 1.440541e-08 | -89911505226.9 | 0.002246172 | The diode current was collected using two windows to
410 | 3.39325e-06 |  | 0.1665139 | 2.037818e-05 | 4.844988e-19 | 42060319845563.4 | 1.589341e-08 | -99198871555.1 | 0.002358491 | approximate the reflectance loss of the cryostat windows
420 | 3.997875e-06 |  | 0.1855761 | 2.154304e-05 | 4.729631e-19 | 45549097596115.8 | 1.727397e-08 | -107815650088.7 | 0.002367021 | a rough mask was also use to achieve illum. Area
430 | 4.363965e-06 |  | 0.2018262 | 2.162239e-05 | 4.61964e-19 | 46805362145412.1 | 1.808593e-08 | -112883506247.2 | 0.002411764 | close to the electrode overlap
440 | 5.05788e-06 |  | 0.2161304 | 2.340198e-05 | 4.514648e-19 | 51835669786153.6 | 2.089595e-08 | -130422273135.3 | 0.002516072
450 | 6.154738e-06 | 1.862801e-11 | 0.2269751 | 2.711636e-05 | 4.414323e-19 | 61428129962207.6 | 2.632334e-08 | -164297380081.5 | 0.002674628
460 | 6.773315e-06 | 2.08704e-11 | 0.236424 | 2.864902e-05 | 4.318359e-19 | 66342372026180.0 | 3.116703e-08 | -194529317857.1 | 0.002932203
470 | 8.255431e-06 | 2.299601e-11 | 0.2453448 | 3.364828e-05 | 4.226479e-19 | 79613021881381.9 | 4.083651e-08 | -254881470386.0 | 0.003201505
480 | 7.500194e-06 | 2.936427e-11 | 0.2544748 | 2.947322e-05 | 4.138428e-19 | 71218415054268.2 | 3.981344e-08 | -248495969129.7 | 0.003489209
490 | 7.518358e-06 | 4.155891e-11 | 0.2607742 | 2.883091e-05 | 4.05397e-19 | 71117721464847.8 | 4.141764e-08 | -258508598876.8 | 0.003634939
500 | 7.106252e-06 | 7.086676e-11 | 0.2700732 | 2.631232e-05 | 3.97289e-19 | 66229661016922.4 | 3.99209e-08 | -249166681754.4 | 0.003762162
510 | 7.039279e-06 | 5.882894e-11 | 0.2767754 | 2.543318e-05 | 3.894991e-19 | 65297154461631.6 | 3.970698e-08 | -247831498014.6 | 0.003795441
520 | 7.203671e-06 | 7.111837e-11 | 0.2836918 | 2.539259e-05 | 3.820087e-19 | 66471243742920.4 | 4.006051e-08 | -250038058913.8 | 0.003761597
530 | 7.249525e-06 | 1.932385e-10 | 0.2904374 | 2.496072e-05 | 3.74801e-19 | 66597256646575.6 | 3.862739e-08 | -241093226634.0 | 0.003620168
540 | 7.243972e-06 | 1.406501e-10 | 0.2958102 | 2.448858e-05 | 3.678602e-19 | 66570348164995.7 | 3.702894e-08 | -231116485567.3 | 0.003471763
550 | 7.222321e-06 | 3.004234e-10 | 0.3022097 | 2.389838e-05 | 3.611719e-19 | 66168996945927.5 | 3.545062e-08 | -221265386089.4 | 0.003343943
560 | 7.235027e-06 | 4.639783e-10 | 0.3080705 | 2.348497e-05 | 3.547224e-19 | 66206632209646.0 | 3.30863e-08 | -206508460043.0 | 0.003119151
570 | 7.227389e-06 | 1.80165e-10 | 0.3130728 | 2.308533e-05 | 3.484992e-19 | 66242135875112.2 | 3.004749e-08 | -187541698166.9 | 0.002831154
580 | 7.245822e-06 | 3.638669e-10 | 0.3196205 | 2.267008e-05 | 3.424906e-19 | 66191841528064.3 | 2.698191e-08 | -168407851077.9 | 0.002544239
590 | 7.080446e-06 | 5.182684e-10 | 0.3253445 | 2.176292e-05 | 3.366856e-19 | 64638690976300.4 | 2.362463e-08 | -147453355630.2 | 0.002281193
600 | 6.749945e-06 | 2.91454e-10 | 0.3316364 | 2.035345e-05 | 3.310742e-19 | 61477006995421.9 | 2.037225e-08 | -127153594542.5 | 0.002068311
610 | 6.595455e-06 | 6.131377e-10 | 0.3375328 | 1.954019e-05 | 3.256468e-19 | 60004258853411.1 | 1.704303e-08 | -106374235854.9 | 0.001772778
620 | 6.50941e-06 | 1.132794e-09 | 0.3423193 | 1.901561e-05 | 3.203944e-19 | 59350622492840.7 | 1.198385e-08 | -74797315169.3 | 0.001260262
630 | 6.211635e-06 | 5.986812e-10 | 0.3473404 | 1.788342e-05 | 3.153088e-19 | 56717169032561.1 | 6.043166e-09 | -37718478779.6 | 0.0006650275
640 | 5.870264e-06 | 3.567908e-10 | 0.3530574 | 1.662694e-05 | 3.103821e-19 | 53569258931611.3 | 2.199419e-09 | -13727694867.0 | 0.0002562607
650 | 5.775758e-06 | 7.661562e-10 | 0.3576212 | 1.615049e-05 | 3.05607e-19 | 52847267515890.5 | 7.113807e-10 | -4440089489.0 | 8.401739e-05
660 | 5.338155e-06 | 8.476669e-10 | 0.3635961 | 1.468155e-05 | 3.009765e-19 | 48779714727240.1 | 1.956168e-10 | -1220944140.8 | 2.502975e-05
670 | 5.279497e-06 | 1.447089e-09 | 0.3690165 | 1.430694e-05 | 2.964844e-19 | 48255291280230.8 | 7.403082e-11 | -462064075.9 | 9.575407e-06
680 | 5.197472e-06 | 6.085684e-10 | 0.3752237 | 1.385166e-05 | 2.921243e-19 | 47417011017840.7 | 3.623367e-11 | -226152800.2 | 4.769444e-06
690 | 5.15018e-06 | 7.303127e-10 | 0.3802956 | 1.354257e-05 | 2.878906e-19 | 47040675550428.5 | 1.782959e-11 | -111283557.7 | 2.365688e-06
700 | 4.429473e-06 | 1.313673e-09 | 0.3860933 | 1.147255e-05 | 2.837779e-19 | 40427903857321.4 | 6.646062e-12 | -41481460.0 | 1.02606e-06
710 | 4.40923e-06 | 1.551867e-09 | 0.3894669 | 1.132119e-05 | 2.79781e-19 | 40464474408610.1 | 1.108369e-11 | -69178957.9 | 1.709622e-06
720 | 4.144761e-06 | 3.380125e-09 | 0.3958518 | 1.047049e-05 | 2.758952e-19 | 37950963509821.7 | -9.040603e-12 | 56427010.7 | 1.48684e-06
730 | 4.162421e-06 | 2.679162e-09 | 0.4027078 | 1.033608e-05 | 2.721158e-19 | 37984135713231.5 | -8.086745e-12 | 50473496.8 | 1.328805e-06
740 | 3.934369e-06 | 3.066318e-09 | 0.4085316 | 9.630514e-06 | 2.684385e-19 | 35876046067434.4 | 2.683317e-12 | -16747948.9 | 4.668282e-07
750 | 3.590811e-06 | 1.078508e-09 | 0.4135558 | 8.682772e-06 | 2.648594e-19 | 32782575169067.5 | -1.038764e-11 | 64834555.1 | 1.977714e-06
760 | 3.560594e-06 | 2.23033e-09 | 0.4195416 | 8.486868e-06 | 2.613744e-19 | 32470160963272.5 | 5.014947e-12 | -31300840.0 | 9.639878e-07
770 | 3.098675e-06 | 3.908889e-09 | 0.4243775 | 7.301694e-06 | 2.579799e-19 | 28303345053610.9 | -3.01979e-12 | 18848048.4 | 6.659301e-07
780 | 2.559897e-06 | 2.177687e-09 | 0.4304977 | 5.946367e-06 | 2.546725e-19 | 23349076423495.8 | -3.301368e-12 | 20605520.2 | 8.824983e-07
790 | 2.897976e-06 | 1.798084e-09 | 0.4360331 | 6.646229e-06 | 2.514488e-19 | 26431743048168.7 | 1.950402e-11 | -121734528.6 | 4.605619e-06
800 | 2.66425e-06 | 2.302989e-09 | 0.441892 | 6.029188e-06 | 2.483057e-19 | 24281314278178.3 | 7.597908e-12 | -47422415.9 | 1.953042e-06
|  |  |  | B/D | hc*1E9/lambda | E/F
[9 empty] | 0.003795441 | MAX EQE
[9 empty] | 0.001622641 | AVG
Note on B1: Insert photocurrent spectra from NIST-calibrated diode here
Note on D1: From Obadiah's calibration data